## Munka1
Csoport: | 1 | 6 | [5 empty] | CBR2,5 mm [100%] = | 2,5 mm-es benyomódáshoz tartozó erő [kN] (illesztett) /13,48*100
Proktor |  | 1 | 2 | 3 | 4 | 5 | 6 | CBR5,0 mm [100%] = | 5,0 mm-es benyomódáshoz tartozó erő [kN] (illesztett) /20,22*100
| medeny | 2691.6 | 2677.7 | 2731.4 | 2701 | 2782.8 | 2642.8
| mteljes | 755 | 693 | 674 | 665 | 785 | 682 | w |  | 9% | 11% | 14% | 16.3% | 18.5% | 22%
| Vedeny | 956.4 | 956.6 | 965.6 | 961.9 | 957.7 | 957.8 | rho_n |  | 2.024885 | 2.074744 | 2.130696 | 2.116644 | 2.086039 | 2.047191
| w | 9% | 11% | 14% | 16.3% | 18.5% | 22% | rho_d |  | 1.857693 | 1.869139 | 1.869032 | 1.819986 | 1.760371 | 1.678026
[8 empty] | CBR | 2.5 | 35.1% | 35.02% | 26.29% | 17.19% | 10.24% | 1.18%
Az erőmérő gyűrű állandója: 0,0568kN/0,01mm | [5 empty] | Homok |  | CBR | 5 | 36.55% | 35.62% | 27.67% | 18.26% | 10.65% | 1.292%
Erőmérő gyűrő leolvasás: 0,01mm-egységben
Lent
benyomódás | 0.6 | 23.9 | 29.4 | 16.5 | 3.7 | 8.3 | 1.1
mm | 1.2 | 47.8 | 51.5 | 34 | 13.8 | 14.7 | 1.8
| 1.9 | 68 | 73.5 | 49.6 | 25.7 | 21.1 | 2.4
| 2.5 | 83.3 | 83.1 | 62.4 | 40.8 | 24.3 | 2.8
| 5 | 130.1 | 126.8 | 98.5 | 65 | 37.9 | 4.6 | [8 empty] | CBRw_opt= | 30%
| 7.5 | 169.1 | 148.9 | 117.6 | 83.6 | 50.6 | 5.7
| 10 | 193 | 166.4 | 132.4 | 96.5 | 59.7 | 6.4
Csoport: | 2 | 7
Proktor |  | 1 | 2 | 3 | 4 | 5 | 6
| medeny | 2493.6 | 2638.8 | 2668.2 | 2685.4 | 2738.7 | 2694.5
| mteljes | 626 | 665 | 672 | 693 | 785 | 755
| Vedeny | 959.2 | 961.9 | 959.7 | 956.5 | 957.7 | 965.4
| w | 12.5% | 15.2% | 16.2% | 19.5% | 22.8% | 24%
Az erőmérő gyűrű állandója: 0,0568kN/0,01mm | [5 empty] | Iszapos HL | [9 empty] | wopt= | 13%
Erőmérő gyűrő leolvasás: 0,01mm-egységben
Lent
benyomódás | 0.6 | 18.4 | 33.1 | 19.3 | 15.6 | 6.4 | 1.7
mm | 1.2 | 47.8 | 55.1 | 46.4 | 30.3 | 11.9 | 2.9
| 1.9 | 68.9 | 74.4 | 66.2 | 42.3 | 17.5 | 4
| 2.5 | 79.8 | 89.2 | 85.5 | 54 | 22.8 | 5
| 5 | 129.4 | 140.4 | 138.2 | 87.7 | 39 | 8.1
| 7.5 | 180.1 | 192.1 | 169.1 | 119.5 | 51.5 | 9.4
| 10 | 218.8 | 240.8 | 191.2 | 143.4 | 57 | 14.7
Csoport: | 3 | 8
Proktor |  | 1 | 2 | 3 | 4 | 5 | 6
| medeny | 2548.4 | 2631.9 | 2827.7 | 2676.3 | 2622.9 | 2696.1
| mteljes | 755 | 693 | 755 | 665 | 674 | 755
| Vedeny | 965.4 | 956.5 | 965.4 | 961.9 | 965 | 965
| w | 4.6% | 9.1% | 14.2% | 16.9% | 18.8% | 19.4%
Az erőmérő gyűrű állandója: 0,0568kN/0,01mm | [5 empty] | Iszap
Erőmérő gyűrő leolvasás: 0,01mm-egységben
Lent
benyomódás | 0.6 | 20.8 | 11 | 21.9 | 18 | 7.4 | 4.2
mm | 1.2 | 48 | 36.7 | 42.3 | 35.3 | 16.6 | 6.1
| 1.9 | 68.4 | 60.7 | 55.2 | 50 | 18.4 | 7.7
| 2.5 | 82.2 | 74.5 | 69.7 | 64 | 32.2 | 8.4
| 5 | 133.3 | 137.1 | 112.1 | 98.7 | 48.5 | 9.4
| 7.5 | 180.2 | 187.3 | 140.1 | 120.4 | 60.7 | 10.8
| 10 | 204.4 | 215.1 | 151.7 | 132.4 | 70.2 | 12
Csoport: | 4 | 9
Proktor |  | 1 | 2 | 3 | 4 | 5 | 6
| medeny | 2571.1 | 2663.6 | 2853.5 | 2705.6 | 2640.6 | 2730.7
| mteljes | 755 | 693 | 755 | 665 | 674 | 755
| Vedeny | 965.4 | 956.5 | 965.4 | 961.9 | 965 | 965
| w | 5.6% | 9.7% | 15.2% | 17.6% | 19.9% | 20.7%
Az erőmérő gyűrű állandója: 0,0568kN/0,01mm
Erőmérő gyűrő leolvasás: 0,01mm-egységben
Lent
benyomódás | 0.6 | 21.7 | 8.7 | 24.1 | 20.2 | 6.9 | 7.5
mm | 1.2 | 54.6 | 36.2 | 48.8 | 42.2 | 17 | 4.4
| 1.9 | 76.1 | 70.4 | 62.3 | 57.5 | 18.9 | 7
| 2.5 | 90.8 | 83.3 | 70.6 | 69.7 | 30.8 | 6.1
| 5 | 144.1 | 151.2 | 123.1 | 104.4 | 47.7 | 9.7
| 7.5 | 199.6 | 205.3 | 154.1 | 131.9 | 65.8 | 13
| 10 | 218 | 233.1 | 168.2 | 141.2 | 72.3 | 13.2
Csoport: | 5 | 10
Proktor |  | 1 | 2 | 3 | 4 | 5 | 6
| medeny | 2593.3 | 2606.7 | 2664.8 | 2605.4 | 2683.4 | 2557.2
| mteljes | 755 | 693 | 674 | 665 | 785 | 682
| Vedeny | 956.4 | 956.6 | 965.6 | 961.9 | 957.7 | 957.8
| w | 9% | 11% | 14% | 16.3% | 18.5% | 22%
Az erőmérő gyűrű állandója: 0,0568kN/0,01mm
Erőmérő gyűrő leolvasás: 0,01mm-egységben
Lent
benyomódás | 0.6 | 21.9 | 26 | 17.2 | 1.7 | 7.9 | 0.5
mm | 1.2 | 43.4 | 46.3 | 29.5 | 12.8 | 14.2 | 1.5
| 1.9 | 63.6 | 69.2 | 44.7 | 24.9 | 17.4 | 3.4
| 2.5 | 76 | 77.2 | 56.4 | 36.8 | 22.2 | 2.4
| 5 | 120.2 | 114.9 | 92.6 | 59.1 | 35.4 | 4.2
| 7.5 | 155.6 | 138.7 | 107.7 | 76.8 | 46.9 | 4.6
| 10 | 176.1 | 154.6 | 123.6 | 87.9 | 54.6 | 7.3